## Sheet1
Width | A | B | C | D | E | F | G | H | I | Wafer | waf | exp
2.43 | [9 empty] | 1 | 1 | 1 | bar: A to I
2.36 | [9 empty] | 2 | 2 | 1 | bar: A to I
2.76 | 1 | 1 | 2 | 1 | 2 | 2 | 2 | 2 | 2 | 3 | 1 | 2
2.66 | 1 | 1 | 2 | 1 | 2 | 2 | 2 | 2 | 2 | 4 | 2 | 2
2.82 | 1 | 1 | 3 | 1 | 3 | 3 | 3 | 3 | 3 | 5 | 1 | 3
2.76 | 1 | 1 | 3 | 1 | 3 | 3 | 3 | 3 | 3 | 6 | 2 | 3
2.02 | 1 | 2 | 1 | 1 | 1 | 2 | 2 | 3 | 3 | 7 | 1 | 4
1.85 | 1 | 2 | 1 | 1 | 1 | 2 | 2 | 3 | 3 | 8 | 2 | 4
1.87 | 1 | 2 | 2 | 1 | 2 | 3 | 3 | 1 | 1 | 9 | 1 | 5
2.51 | 1 | 2 | 3 | 1 | 3 | 1 | 1 | 2 | 2 | 10 | 1 | 6
2.68 | 1 | 2 | 3 | 1 | 3 | 1 | 1 | 2 | 2 | 11 | 2 | 6
1.99 | 1 | 1 | 1 | 2 | 2 | 1 | 3 | 2 | 3 | 12 | 1 | 7
1.96 | 1 | 1 | 1 | 2 | 2 | 1 | 3 | 2 | 3 | 13 | 2 | 7
3.15 | 1 | 1 | 2 | 2 | 3 | 2 | 1 | 3 | 1 | 14 | 1 | 8
3.27 | 1 | 1 | 2 | 2 | 3 | 2 | 1 | 3 | 1 | 15 | 2 | 8
3 | 1 | 1 | 3 | 2 | 1 | 3 | 2 | 1 | 2 | 16 | 1 | 9
2.73 | 1 | 1 | 3 | 2 | 1 | 3 | 2 | 1 | 2 | 17 | 2 | 9
2.69 | 2 | 1 | 1 | 1 | 3 | 3 | 2 | 2 | 1 | 18 | 1 | 10
2.75 | 2 | 1 | 1 | 1 | 3 | 3 | 2 | 2 | 1 | 19 | 2 | 10
3.2 | 2 | 1 | 2 | 1 | 1 | 1 | 3 | 3 | 2 | 20 | 1 | 11
3.07 | 2 | 1 | 2 | 1 | 1 | 1 | 3 | 3 | 2 | 21 | 2 | 11
3.21 | 2 | 1 | 3 | 1 | 2 | 2 | 1 | 1 | 3 | 22 | 1 | 12
3.48 | 2 | 1 | 3 | 1 | 2 | 2 | 1 | 1 | 3 | 23 | 2 | 12
2.6 | 2 | 2 | 1 | 1 | 2 | 3 | 1 | 3 | 2 | 24 | 1 | 13
2.53 | 2 | 2 | 1 | 1 | 2 | 3 | 1 | 3 | 2 | 25 | 2 | 13
2.18 | 2 | 2 | 2 | 1 | 3 | 1 | 2 | 1 | 3 | 26 | 1 | 14
2.33 | 2 | 2 | 2 | 1 | 3 | 1 | 2 | 1 | 3 | 27 | 2 | 14
2.45 | 2 | 2 | 3 | 1 | 1 | 2 | 3 | 2 | 1 | 28 | 1 | 15
2.67 | 2 | 1 | 1 | 2 | 3 | 2 | 3 | 1 | 2 | 29 | 1 | 16
2.76 | 2 | 1 | 1 | 2 | 3 | 2 | 3 | 1 | 2 | 30 | 2 | 16
3.31 | 2 | 1 | 2 | 2 | 1 | 3 | 1 | 2 | 3 | 31 | 1 | 17
3.12 | 2 | 1 | 2 | 2 | 1 | 3 | 1 | 2 | 3 | 32 | 2 | 17
3.46 | 2 | 1 | 3 | 2 | 2 | 1 | 2 | 3 | 1 | 33 | 1 | 18
2.52 | [9 empty] | 1 | 1 | 1 | bar: A to I
2.5 | [9 empty] | 2 | 2 | 1 | bar: A to I
2.66 | 1 | 1 | 2 | 1 | 2 | 2 | 2 | 2 | 2 | 3 | 1 | 2
2.73 | 1 | 1 | 2 | 1 | 2 | 2 | 2 | 2 | 2 | 4 | 2 | 2
2.71 | 1 | 1 | 3 | 1 | 3 | 3 | 3 | 3 | 3 | 5 | 1 | 3
2.67 | 1 | 1 | 3 | 1 | 3 | 3 | 3 | 3 | 3 | 6 | 2 | 3
2.06 | 1 | 2 | 1 | 1 | 1 | 2 | 2 | 3 | 3 | 7 | 1 | 4
1.66 | 1 | 2 | 1 | 1 | 1 | 2 | 2 | 3 | 3 | 8 | 2 | 4
1.78 | 1 | 2 | 2 | 1 | 2 | 3 | 3 | 1 | 1 | 9 | 1 | 5
2.56 | 1 | 2 | 3 | 1 | 3 | 1 | 1 | 2 | 2 | 10 | 1 | 6
2.6 | 1 | 2 | 3 | 1 | 3 | 1 | 1 | 2 | 2 | 11 | 2 | 6
1.99 | 1 | 1 | 1 | 2 | 2 | 1 | 3 | 2 | 3 | 12 | 1 | 7
2.2 | 1 | 1 | 1 | 2 | 2 | 1 | 3 | 2 | 3 | 13 | 2 | 7
3.44 | 1 | 1 | 2 | 2 | 3 | 2 | 1 | 3 | 1 | 14 | 1 | 8
3.29 | 1 | 1 | 2 | 2 | 3 | 2 | 1 | 3 | 1 | 15 | 2 | 8
2.91 | 1 | 1 | 3 | 2 | 1 | 3 | 2 | 1 | 2 | 16 | 1 | 9
2.79 | 1 | 1 | 3 | 2 | 1 | 3 | 2 | 1 | 2 | 17 | 2 | 9
2.5 | 2 | 1 | 1 | 1 | 3 | 3 | 2 | 2 | 1 | 18 | 1 | 10
2.73 | 2 | 1 | 1 | 1 | 3 | 3 | 2 | 2 | 1 | 19 | 2 | 10
3.19 | 2 | 1 | 2 | 1 | 1 | 1 | 3 | 3 | 2 | 20 | 1 | 11
3.14 | 2 | 1 | 2 | 1 | 1 | 1 | 3 | 3 | 2 | 21 | 2 | 11
3.32 | 2 | 1 | 3 | 1 | 2 | 2 | 1 | 1 | 3 | 22 | 1 | 12
3.44 | 2 | 1 | 3 | 1 | 2 | 2 | 1 | 1 | 3 | 23 | 2 | 12
2.56 | 2 | 2 | 1 | 1 | 2 | 3 | 1 | 3 | 2 | 24 | 1 | 13
2.49 | 2 | 2 | 1 | 1 | 2 | 3 | 1 | 3 | 2 | 25 | 2 | 13
2.2 | 2 | 2 | 2 | 1 | 3 | 1 | 2 | 1 | 3 | 26 | 1 | 14
2.2 | 2 | 2 | 2 | 1 | 3 | 1 | 2 | 1 | 3 | 27 | 2 | 14
2.5 | 2 | 2 | 3 | 1 | 1 | 2 | 3 | 2 | 1 | 28 | 1 | 15
2.53 | 2 | 1 | 1 | 2 | 3 | 2 | 3 | 1 | 2 | 29 | 1 | 16
2.67 | 2 | 1 | 1 | 2 | 3 | 2 | 3 | 1 | 2 | 30 | 2 | 16
3.3 | 2 | 1 | 2 | 2 | 1 | 3 | 1 | 2 | 3 | 31 | 1 | 17
2.97 | 2 | 1 | 2 | 2 | 1 | 3 | 1 | 2 | 3 | 32 | 2 | 17
3.49 | 2 | 1 | 3 | 2 | 2 | 1 | 2 | 3 | 1 | 33 | 1 | 18
2.63 | [9 empty] | 1 | 1 | 1 | bar: A to I
2.62 | [9 empty] | 2 | 2 | 1 | bar: A to I
2.74 | 1 | 1 | 2 | 1 | 2 | 2 | 2 | 2 | 2 | 3 | 1 | 2
2.95 | 1 | 1 | 2 | 1 | 2 | 2 | 2 | 2 | 2 | 4 | 2 | 2
2.78 | 1 | 1 | 3 | 1 | 3 | 3 | 3 | 3 | 3 | 5 | 1 | 3
2.9 | 1 | 1 | 3 | 1 | 3 | 3 | 3 | 3 | 3 | 6 | 2 | 3
2.21 | 1 | 2 | 1 | 1 | 1 | 2 | 2 | 3 | 3 | 7 | 1 | 4
2.07 | 1 | 2 | 1 | 1 | 1 | 2 | 2 | 3 | 3 | 8 | 2 | 4
2.07 | 1 | 2 | 2 | 1 | 2 | 3 | 3 | 1 | 1 | 9 | 1 | 5
2.55 | 1 | 2 | 3 | 1 | 3 | 1 | 1 | 2 | 2 | 10 | 1 | 6
2.85 | 1 | 2 | 3 | 1 | 3 | 1 | 1 | 2 | 2 | 11 | 2 | 6
2.11 | 1 | 1 | 1 | 2 | 2 | 1 | 3 | 2 | 3 | 12 | 1 | 7
2.04 | 1 | 1 | 1 | 2 | 2 | 1 | 3 | 2 | 3 | 13 | 2 | 7
3.67 | 1 | 1 | 2 | 2 | 3 | 2 | 1 | 3 | 1 | 14 | 1 | 8
3.49 | 1 | 1 | 2 | 2 | 3 | 2 | 1 | 3 | 1 | 15 | 2 | 8
3.07 | 1 | 1 | 3 | 2 | 1 | 3 | 2 | 1 | 2 | 16 | 1 | 9
3 | 1 | 1 | 3 | 2 | 1 | 3 | 2 | 1 | 2 | 17 | 2 | 9
2.51 | 2 | 1 | 1 | 1 | 3 | 3 | 2 | 2 | 1 | 18 | 1 | 10
2.75 | 2 | 1 | 1 | 1 | 3 | 3 | 2 | 2 | 1 | 19 | 2 | 10
3.32 | 2 | 1 | 2 | 1 | 1 | 1 | 3 | 3 | 2 | 20 | 1 | 11
3.14 | 2 | 1 | 2 | 1 | 1 | 1 | 3 | 3 | 2 | 21 | 2 | 11
3.33 | 2 | 1 | 3 | 1 | 2 | 2 | 1 | 1 | 3 | 22 | 1 | 12
3.49 | 2 | 1 | 3 | 1 | 2 | 2 | 1 | 1 | 3 | 23 | 2 | 12
2.62 | 2 | 2 | 1 | 1 | 2 | 3 | 1 | 3 | 2 | 24 | 1 | 13
2.79 | 2 | 2 | 1 | 1 | 2 | 3 | 1 | 3 | 2 | 25 | 2 | 13
2.45 | 2 | 2 | 2 | 1 | 3 | 1 | 2 | 1 | 3 | 26 | 1 | 14
2.41 | 2 | 2 | 2 | 1 | 3 | 1 | 2 | 1 | 3 | 27 | 2 | 14
2.51 | 2 | 2 | 3 | 1 | 1 | 2 | 3 | 2 | 1 | 28 | 1 | 15
2.72 | 2 | 1 | 1 | 2 | 3 | 2 | 3 | 1 | 2 | 29 | 1 | 16
2.73 | 2 | 1 | 1 | 2 | 3 | 2 | 3 | 1 | 2 | 30 | 2 | 16
3.44 | 2 | 1 | 2 | 2 | 1 | 3 | 1 | 2 | 3 | 31 | 1 | 17
3.18 | 2 | 1 | 2 | 2 | 1 | 3 | 1 | 2 | 3 | 32 | 2 | 17
3.5 | 2 | 1 | 3 | 2 | 2 | 1 | 2 | 3 | 1 | 33 | 1 | 18
2.52 | [9 empty] | 1 | 1 | 1 | bar: A to I
2.43 | [9 empty] | 2 | 2 | 1 | bar: A to I
2.6 | 1 | 1 | 2 | 1 | 2 | 2 | 2 | 2 | 2 | 3 | 1 | 2
2.57 | 1 | 1 | 2 | 1 | 2 | 2 | 2 | 2 | 2 | 4 | 2 | 2
2.55 | 1 | 1 | 3 | 1 | 3 | 3 | 3 | 3 | 3 | 5 | 1 | 3
2.62 | 1 | 1 | 3 | 1 | 3 | 3 | 3 | 3 | 3 | 6 | 2 | 3
1.98 | 1 | 2 | 1 | 1 | 1 | 2 | 2 | 3 | 3 | 7 | 1 | 4
1.81 | 1 | 2 | 1 | 1 | 1 | 2 | 2 | 3 | 3 | 8 | 2 | 4
1.8 | 1 | 2 | 2 | 1 | 2 | 3 | 3 | 1 | 1 | 9 | 1 | 5
2.45 | 1 | 2 | 3 | 1 | 3 | 1 | 1 | 2 | 2 | 10 | 1 | 6
2.55 | 1 | 2 | 3 | 1 | 3 | 1 | 1 | 2 | 2 | 11 | 2 | 6
1.99 | 1 | 1 | 1 | 2 | 2 | 1 | 3 | 2 | 3 | 12 | 1 | 7
2.01 | 1 | 1 | 1 | 2 | 2 | 1 | 3 | 2 | 3 | 13 | 2 | 7
3.09 | 1 | 1 | 2 | 2 | 3 | 2 | 1 | 3 | 1 | 14 | 1 | 8
3.02 | 1 | 1 | 2 | 2 | 3 | 2 | 1 | 3 | 1 | 15 | 2 | 8
2.66 | 1 | 1 | 3 | 2 | 1 | 3 | 2 | 1 | 2 | 16 | 1 | 9
2.69 | 1 | 1 | 3 | 2 | 1 | 3 | 2 | 1 | 2 | 17 | 2 | 9
2.46 | 2 | 1 | 1 | 1 | 3 | 3 | 2 | 2 | 1 | 18 | 1 | 10
2.78 | 2 | 1 | 1 | 1 | 3 | 3 | 2 | 2 | 1 | 19 | 2 | 10
3.2 | 2 | 1 | 2 | 1 | 1 | 1 | 3 | 3 | 2 | 20 | 1 | 11
3.13 | 2 | 1 | 2 | 1 | 1 | 1 | 3 | 3 | 2 | 21 | 2 | 11
3.23 | 2 | 1 | 3 | 1 | 2 | 2 | 1 | 1 | 3 | 22 | 1 | 12
3.25 | 2 | 1 | 3 | 1 | 2 | 2 | 1 | 1 | 3 | 23 | 2 | 12
2.55 | 2 | 2 | 1 | 1 | 2 | 3 | 1 | 3 | 2 | 24 | 1 | 13
2.5 | 2 | 2 | 1 | 1 | 2 | 3 | 1 | 3 | 2 | 25 | 2 | 13
2.22 | 2 | 2 | 2 | 1 | 3 | 1 | 2 | 1 | 3 | 26 | 1 | 14
2.37 | 2 | 2 | 2 | 1 | 3 | 1 | 2 | 1 | 3 | 27 | 2 | 14
2.43 | 2 | 2 | 3 | 1 | 1 | 2 | 3 | 2 | 1 | 28 | 1 | 15
2.7 | 2 | 1 | 1 | 2 | 3 | 2 | 3 | 1 | 2 | 29 | 1 | 16
2.69 | 2 | 1 | 1 | 2 | 3 | 2 | 3 | 1 | 2 | 30 | 2 | 16
3.12 | 2 | 1 | 2 | 2 | 1 | 3 | 1 | 2 | 3 | 31 | 1 | 17
3.03 | 2 | 1 | 2 | 2 | 1 | 3 | 1 | 2 | 3 | 32 | 2 | 17
3.45 | 2 | 1 | 3 | 2 | 2 | 1 | 2 | 3 | 1 | 33 | 1 | 18
2.5 | [9 empty] | 1 | 1 | 1 | bar: A to I
2.49 | [9 empty] | 2 | 2 | 1 | bar: A to I
2.53 | 1 | 1 | 2 | 1 | 2 | 2 | 2 | 2 | 2 | 3 | 1 | 2
2.64 | 1 | 1 | 2 | 1 | 2 | 2 | 2 | 2 | 2 | 4 | 2 | 2
2.36 | 1 | 1 | 3 | 1 | 3 | 3 | 3 | 3 | 3 | 5 | 1 | 3
2.43 | 1 | 1 | 3 | 1 | 3 | 3 | 3 | 3 | 3 | 6 | 2 | 3
2.13 | 1 | 2 | 1 | 1 | 1 | 2 | 2 | 3 | 3 | 7 | 1 | 4
1.83 | 1 | 2 | 1 | 1 | 1 | 2 | 2 | 3 | 3 | 8 | 2 | 4
1.83 | 1 | 2 | 2 | 1 | 2 | 3 | 3 | 1 | 1 | 9 | 1 | 5
2.53 | 1 | 2 | 3 | 1 | 3 | 1 | 1 | 2 | 2 | 10 | 1 | 6
2.56 | 1 | 2 | 3 | 1 | 3 | 1 | 1 | 2 | 2 | 11 | 2 | 6
2 | 1 | 1 | 1 | 2 | 2 | 1 | 3 | 2 | 3 | 12 | 1 | 7
2.03 | 1 | 1 | 1 | 2 | 2 | 1 | 3 | 2 | 3 | 13 | 2 | 7
3.06 | 1 | 1 | 2 | 2 | 3 | 2 | 1 | 3 | 1 | 14 | 1 | 8
3.19 | 1 | 1 | 2 | 2 | 3 | 2 | 1 | 3 | 1 | 15 | 2 | 8
2.74 | 1 | 1 | 3 | 2 | 1 | 3 | 2 | 1 | 2 | 16 | 1 | 9
2.7 | 1 | 1 | 3 | 2 | 1 | 3 | 2 | 1 | 2 | 17 | 2 | 9
2.4 | 2 | 1 | 1 | 1 | 3 | 3 | 2 | 2 | 1 | 18 | 1 | 10
3.03 | 2 | 1 | 1 | 1 | 3 | 3 | 2 | 2 | 1 | 19 | 2 | 10
3.15 | 2 | 1 | 2 | 1 | 1 | 1 | 3 | 3 | 2 | 20 | 1 | 11
3.12 | 2 | 1 | 2 | 1 | 1 | 1 | 3 | 3 | 2 | 21 | 2 | 11
3.1 | 2 | 1 | 3 | 1 | 2 | 2 | 1 | 1 | 3 | 22 | 1 | 12
3.38 | 2 | 1 | 3 | 1 | 2 | 2 | 1 | 1 | 3 | 23 | 2 | 12
2.56 | 2 | 2 | 1 | 1 | 2 | 3 | 1 | 3 | 2 | 24 | 1 | 13
2.56 | 2 | 2 | 1 | 1 | 2 | 3 | 1 | 3 | 2 | 25 | 2 | 13
2.32 | 2 | 2 | 2 | 1 | 3 | 1 | 2 | 1 | 3 | 26 | 1 | 14
2.38 | 2 | 2 | 2 | 1 | 3 | 1 | 2 | 1 | 3 | 27 | 2 | 14
2.43 | 2 | 2 | 3 | 1 | 1 | 2 | 3 | 2 | 1 | 28 | 1 | 15
2.6 | 2 | 1 | 1 | 2 | 3 | 2 | 3 | 1 | 2 | 29 | 1 | 16
2.6 | 2 | 1 | 1 | 2 | 3 | 2 | 3 | 1 | 2 | 30 | 2 | 16
3.14 | 2 | 1 | 2 | 2 | 1 | 3 | 1 | 2 | 3 | 31 | 1 | 17
2.95 | 2 | 1 | 2 | 2 | 1 | 3 | 1 | 2 | 3 | 32 | 2 | 17
3.57 | 2 | 1 | 3 | 2 | 2 | 1 | 2 | 3 | 1 | 33 | 1 | 18