## Sheet1
ID | y | crack0 | specimen | cycle
1 | 0.05 | 0.9 | 1 | 0.01
2 | 0.05 | 0.95 | 1 | 0.02
3 | 0.05 | 1 | 1 | 0.03
4 | 0.07 | 1.05 | 1 | 0.04
5 | 0.07 | 1.12 | 1 | 0.05
6 | 0.08 | 1.19 | 1 | 0.06
7 | 0.08 | 1.27 | 1 | 0.07
8 | 0.13 | 1.35 | 1 | 0.08
9 | 0.16 | 1.48 | 1 | 0.09
10 | 0.04 | 0.9 | 2 | 0.01
11 | 0.04 | 0.94 | 2 | 0.02
12 | 0.05 | 0.98 | 2 | 0.03
13 | 0.05 | 1.03 | 2 | 0.04
14 | 0.06 | 1.08 | 2 | 0.05
15 | 0.07 | 1.14 | 2 | 0.06
16 | 0.07 | 1.21 | 2 | 0.07
17 | 0.09 | 1.28 | 2 | 0.08
18 | 0.1 | 1.37 | 2 | 0.09
19 | 0.13 | 1.47 | 2 | 0.1
20 | 0.04 | 0.9 | 3 | 0.01
21 | 0.04 | 0.94 | 3 | 0.02
22 | 0.05 | 0.98 | 3 | 0.03
23 | 0.05 | 1.03 | 3 | 0.04
24 | 0.05 | 1.08 | 3 | 0.05
25 | 0.06 | 1.13 | 3 | 0.06
26 | 0.07 | 1.19 | 3 | 0.07
27 | 0.09 | 1.26 | 3 | 0.08
28 | 0.11 | 1.35 | 3 | 0.09
29 | 0.12 | 1.46 | 3 | 0.1
30 | 0.19 | 1.58 | 3 | 0.11
31 | 0.04 | 0.9 | 4 | 0.01
32 | 0.04 | 0.94 | 4 | 0.02
33 | 0.05 | 0.98 | 4 | 0.03
34 | 0.04 | 1.03 | 4 | 0.04
35 | 0.05 | 1.07 | 4 | 0.05
36 | 0.07 | 1.12 | 4 | 0.06
37 | 0.06 | 1.19 | 4 | 0.07
38 | 0.09 | 1.25 | 4 | 0.08
39 | 0.09 | 1.34 | 4 | 0.09
40 | 0.12 | 1.43 | 4 | 0.1
41 | 0.18 | 1.55 | 4 | 0.11
42 | 0.04 | 0.9 | 5 | 0.01
43 | 0.04 | 0.94 | 5 | 0.02
44 | 0.05 | 0.98 | 5 | 0.03
45 | 0.04 | 1.03 | 5 | 0.04
46 | 0.05 | 1.07 | 5 | 0.05
47 | 0.07 | 1.12 | 5 | 0.06
48 | 0.05 | 1.19 | 5 | 0.07
49 | 0.1 | 1.24 | 5 | 0.08
50 | 0.09 | 1.34 | 5 | 0.09
51 | 0.12 | 1.43 | 5 | 0.1
52 | 0.16 | 1.55 | 5 | 0.11
53 | 0.04 | 0.9 | 6 | 0.01
54 | 0.04 | 0.94 | 6 | 0.02
55 | 0.05 | 0.98 | 6 | 0.03
56 | 0.04 | 1.03 | 6 | 0.04
57 | 0.05 | 1.07 | 6 | 0.05
58 | 0.06 | 1.12 | 6 | 0.06
59 | 0.05 | 1.18 | 6 | 0.07
60 | 0.1 | 1.23 | 6 | 0.08
61 | 0.08 | 1.33 | 6 | 0.09
62 | 0.1 | 1.41 | 6 | 0.1
63 | 0.17 | 1.51 | 6 | 0.11
64 | 0.04 | 0.9 | 7 | 0.01
65 | 0.04 | 0.94 | 7 | 0.02
66 | 0.04 | 0.98 | 7 | 0.03
67 | 0.05 | 1.02 | 7 | 0.04
68 | 0.04 | 1.07 | 7 | 0.05
69 | 0.06 | 1.11 | 7 | 0.06
70 | 0.06 | 1.17 | 7 | 0.07
71 | 0.09 | 1.23 | 7 | 0.08
72 | 0.09 | 1.32 | 7 | 0.09
73 | 0.11 | 1.41 | 7 | 0.1
74 | 0.14 | 1.52 | 7 | 0.11
75 | 0.03 | 0.9 | 8 | 0.01
76 | 0.04 | 0.93 | 8 | 0.02
77 | 0.03 | 0.97 | 8 | 0.03
78 | 0.06 | 1 | 8 | 0.04
79 | 0.05 | 1.06 | 8 | 0.05
80 | 0.06 | 1.11 | 8 | 0.06
81 | 0.06 | 1.17 | 8 | 0.07
82 | 0.07 | 1.23 | 8 | 0.08
83 | 0.09 | 1.3 | 8 | 0.09
84 | 0.1 | 1.39 | 8 | 0.1
85 | 0.13 | 1.49 | 8 | 0.11
86 | 0.02 | 0.9 | 9 | 0.01
87 | 0.05 | 0.92 | 9 | 0.02
88 | 0.04 | 0.97 | 9 | 0.03
89 | 0.04 | 1.01 | 9 | 0.04
90 | 0.04 | 1.05 | 9 | 0.05
91 | 0.06 | 1.09 | 9 | 0.06
92 | 0.06 | 1.15 | 9 | 0.07
93 | 0.07 | 1.21 | 9 | 0.08
94 | 0.08 | 1.28 | 9 | 0.09
95 | 0.08 | 1.36 | 9 | 0.1
96 | 0.11 | 1.44 | 9 | 0.11
97 | 0.17 | 1.55 | 9 | 0.12
98 | 0.02 | 0.9 | 10 | 0.01
99 | 0.04 | 0.92 | 10 | 0.02
100 | 0.04 | 0.96 | 10 | 0.03
101 | 0.04 | 1 | 10 | 0.04
102 | 0.04 | 1.04 | 10 | 0.05
103 | 0.05 | 1.08 | 10 | 0.06
104 | 0.06 | 1.13 | 10 | 0.07
105 | 0.07 | 1.19 | 10 | 0.08
106 | 0.08 | 1.26 | 10 | 0.09
107 | 0.08 | 1.34 | 10 | 0.1
108 | 0.1 | 1.42 | 10 | 0.11
109 | 0.15 | 1.52 | 10 | 0.12
110 | 0.03 | 0.9 | 11 | 0.01
111 | 0.03 | 0.93 | 11 | 0.02
112 | 0.04 | 0.96 | 11 | 0.03
113 | 0.04 | 1 | 11 | 0.04
114 | 0.04 | 1.04 | 11 | 0.05
115 | 0.05 | 1.08 | 11 | 0.06
116 | 0.05 | 1.13 | 11 | 0.07
117 | 0.06 | 1.18 | 11 | 0.08
118 | 0.07 | 1.24 | 11 | 0.09
119 | 0.08 | 1.31 | 11 | 0.1
120 | 0.1 | 1.39 | 11 | 0.11
121 | 0.16 | 1.49 | 11 | 0.12
122 | 0.03 | 0.9 | 12 | 0.01
123 | 0.04 | 0.93 | 12 | 0.02
124 | 0.03 | 0.97 | 12 | 0.03
125 | 0.03 | 1 | 12 | 0.04
126 | 0.04 | 1.03 | 12 | 0.05
127 | 0.03 | 1.07 | 12 | 0.06
128 | 0.06 | 1.1 | 12 | 0.07
129 | 0.06 | 1.16 | 12 | 0.08
130 | 0.07 | 1.22 | 12 | 0.09
131 | 0.08 | 1.29 | 12 | 0.1
132 | 0.11 | 1.37 | 12 | 0.11
133 | 0.16 | 1.48 | 12 | 0.12
134 | 0.02 | 0.9 | 13 | 0.01
135 | 0.05 | 0.92 | 13 | 0.02
136 | 0.02 | 0.97 | 13 | 0.03
137 | 0.04 | 0.99 | 13 | 0.04
138 | 0.03 | 1.03 | 13 | 0.05
139 | 0.04 | 1.06 | 13 | 0.06
140 | 0.04 | 1.1 | 13 | 0.07
141 | 0.06 | 1.14 | 13 | 0.08
142 | 0.06 | 1.2 | 13 | 0.09
143 | 0.05 | 1.26 | 13 | 0.1
144 | 0.09 | 1.31 | 13 | 0.11
145 | 0.12 | 1.4 | 13 | 0.12
146 | 0.03 | 0.9 | 14 | 0.01
147 | 0.03 | 0.93 | 14 | 0.02
148 | 0.04 | 0.96 | 14 | 0.03
149 | 0.03 | 1 | 14 | 0.04
150 | 0.04 | 1.03 | 14 | 0.05
151 | 0.05 | 1.07 | 14 | 0.06
152 | 0.04 | 1.12 | 14 | 0.07
153 | 0.04 | 1.16 | 14 | 0.08
154 | 0.06 | 1.2 | 14 | 0.09
155 | 0.04 | 1.26 | 14 | 0.1
156 | 0.07 | 1.3 | 14 | 0.11
157 | 0.08 | 1.37 | 14 | 0.12
158 | 0.02 | 0.9 | 15 | 0.01
159 | 0.04 | 0.92 | 15 | 0.02
160 | 0.03 | 0.96 | 15 | 0.03
161 | 0.04 | 0.99 | 15 | 0.04
162 | 0.03 | 1.03 | 15 | 0.05
163 | 0.04 | 1.06 | 15 | 0.06
164 | 0.06 | 1.1 | 15 | 0.07
165 | 0.05 | 1.16 | 15 | 0.08
166 | 0.06 | 1.21 | 15 | 0.09
167 | 0.06 | 1.27 | 15 | 0.1
168 | 0.07 | 1.33 | 15 | 0.11
169 | 0.09 | 1.4 | 15 | 0.12
170 | 0.02 | 0.9 | 16 | 0.01
171 | 0.03 | 0.92 | 16 | 0.02
172 | 0.02 | 0.95 | 16 | 0.03
173 | 0.03 | 0.97 | 16 | 0.04
174 | 0.03 | 1 | 16 | 0.05
175 | 0.04 | 1.03 | 16 | 0.06
176 | 0.04 | 1.07 | 16 | 0.07
177 | 0.05 | 1.11 | 16 | 0.08
178 | 0.06 | 1.16 | 16 | 0.09
179 | 0.04 | 1.22 | 16 | 0.1
180 | 0.07 | 1.26 | 16 | 0.11
181 | 0.07 | 1.33 | 16 | 0.12
182 | 0.03 | 0.9 | 17 | 0.01
183 | 0.03 | 0.93 | 17 | 0.02
184 | 0.01 | 0.96 | 17 | 0.03
185 | 0.03 | 0.97 | 17 | 0.04
186 | 0.05 | 1 | 17 | 0.05
187 | 0.03 | 1.05 | 17 | 0.06
188 | 0.03 | 1.08 | 17 | 0.07
189 | 0.05 | 1.11 | 17 | 0.08
190 | 0.04 | 1.16 | 17 | 0.09
191 | 0.04 | 1.2 | 17 | 0.1
192 | 0.08 | 1.24 | 17 | 0.11
193 | 0.06 | 1.32 | 17 | 0.12
194 | 0.02 | 0.9 | 18 | 0.01
195 | 0.02 | 0.92 | 18 | 0.02
196 | 0.03 | 0.94 | 18 | 0.03
197 | 0.04 | 0.97 | 18 | 0.04
198 | 0.03 | 1.01 | 18 | 0.05
199 | 0.03 | 1.04 | 18 | 0.06
200 | 0.02 | 1.07 | 18 | 0.07
201 | 0.05 | 1.09 | 18 | 0.08
202 | 0.05 | 1.14 | 18 | 0.09
203 | 0.04 | 1.19 | 18 | 0.1
204 | 0.05 | 1.23 | 18 | 0.11
205 | 0.07 | 1.28 | 18 | 0.12
206 | 0.02 | 0.9 | 19 | 0.01
207 | 0.02 | 0.92 | 19 | 0.02
208 | 0.03 | 0.94 | 19 | 0.03
209 | 0.02 | 0.97 | 19 | 0.04
210 | 0.03 | 0.99 | 19 | 0.05
211 | 0.03 | 1.02 | 19 | 0.06
212 | 0.03 | 1.05 | 19 | 0.07
213 | 0.04 | 1.08 | 19 | 0.08
214 | 0.04 | 1.12 | 19 | 0.09
215 | 0.04 | 1.16 | 19 | 0.1
216 | 0.05 | 1.2 | 19 | 0.11
217 | 0.06 | 1.25 | 19 | 0.12
218 | 0.02 | 0.9 | 20 | 0.01
219 | 0.02 | 0.92 | 20 | 0.02
220 | 0.03 | 0.94 | 20 | 0.03
221 | 0.02 | 0.97 | 20 | 0.04
222 | 0.03 | 0.99 | 20 | 0.05
223 | 0.03 | 1.02 | 20 | 0.06
224 | 0.03 | 1.05 | 20 | 0.07
225 | 0.04 | 1.08 | 20 | 0.08
226 | 0.04 | 1.12 | 20 | 0.09
227 | 0.03 | 1.16 | 20 | 0.1
228 | 0.05 | 1.19 | 20 | 0.11
229 | 0.05 | 1.24 | 20 | 0.12
230 | 0.02 | 0.9 | 21 | 0.01
231 | 0.02 | 0.92 | 21 | 0.02
232 | 0.03 | 0.94 | 21 | 0.03
233 | 0.02 | 0.97 | 21 | 0.04
234 | 0.03 | 0.99 | 21 | 0.05
235 | 0.02 | 1.02 | 21 | 0.06
236 | 0.03 | 1.04 | 21 | 0.07
237 | 0.04 | 1.07 | 21 | 0.08
238 | 0.03 | 1.11 | 21 | 0.09
239 | 0.04 | 1.14 | 21 | 0.1
240 | 0.04 | 1.18 | 21 | 0.11
241 | 0.05 | 1.22 | 21 | 0.12